## Flow Chart
Notes : 1) | Py = sy A | and | Dy = ey 0.01db
2) | Four E05 springs and two E04 are used to model local buckling behavior of beam.
3) | Two springs are used to model beam top and bottom flanges.
4) | Three springs are used to model web.
5) | Web area are divided into three parts equally.
6) | The plastic hinge locations in the pictures below are approximately equal to db/3 from rigid ends.
Beam
9 E05
db/3
4 E05
5 E05
5 E05-E04
db/3
db/4
db/3

## 5 E05-E04 (3)
| Strength Degradation Model | [5 empty] | 2001-10-06
| Es = | 29000 | ksi |  | Esh = | 450 | ksi
Section |  | EXPERIMENT |  |  |  |  | Pedro
| W24x62 | W36x150 | W30x99(T16) | W30x99(T15) | W24x76 | W36x150 | W30x99 | W30x108 | W36x160
Fyf | 33.3 | 55.1 | 47.2 | 48.6 | 55.8 | 55.8 | 55.8 | 55.8 | 55.8
bf / 2tf | 6 | 6.4 | 7.8 | 7.8 | 6.6 | 6.4 | 7.8 | 6.9 | 5.9
bf / bf, limit | 0.6658402 | 0.9135923 | 1.030534 | 1.045706 | 0.9481077 | 0.9193772 | 1.120491 | 0.9912035 | 0.8475509
Fyw | 38.6 | 61.8 | 53.4 | 57.4 | 55.8 | 55.8 | 55.8 | 55.8 | 55.8
h / tw | 50.1 | 52 | 51.9 | 51.9 | 49 | 52 | 51.9 | 49.6 | 50
bw / bw, limit | 0.598588 | 0.7861298 | 0.7293477 | 0.7561709 | 0.7038982 | 0.746994 | 0.7455574 | 0.7125173 | 0.7182634
b | 0.6331077 | 0.8522473 | 0.892734 | 0.912495 | 0.8349793 | 0.8376319 | 0.9516711 | 0.8631817 | 0.7855714
su / sy | 1.27 | 1.25 | 1.04 | 1.04 | 1.25 | 1.25 | 1.04 | 1.25 | 1.26
er / ey | 13000 | 6800 | 6800 | 6800 | 6800 | 6800 | 6800 | 6800 | 8500
Spring | Properties | Tension |  |  | Compression |  | post yielding
W24x62 | e / ey | 1.27 | 0 | -1 | -1351 | -13000 | 0.0002
| s / sy | 1.27 | 0 | -1 | -1.27 | 0.01
W30x99 (T16) | e / ey | 1.04 | 0 | -1 | -201 | -6800 | 0.0002
| s / sy | 1.04 | 0 | -1 | -1.04 | 0.01
W30x99 (T15) | e / ey | 1.04 | 0 | -1 | -201 | -6800 | 0.0002
| s / sy | 1.04 | 0 | -1 | -1.04 | 0.01
W36x150 | e / ey | 1.25 | 0 | -1 | -1251 | -6800 | 0.0002
| s / sy | 1.25 | 0 | -1 | -1.25 | 0.01
IDSS | e / ey |  |  | -1 | -10000 |  | 0.0002
| s / sy |  |  | -1 | -3
W24x76 | e / ey | 1.25 | 0 | -1 | -1251 | -6800 | 0.0002
| s / sy | 1.25 | 0 | -1 | -1.25 | 0.01
W36x150 | e / ey | 1.25 | 0 | -1 | -1251 | -6800 | 0.0002
| s / sy | 1.25 | 0 | -1 | -1.25 | 0.01
W30x99 | e / ey | 1.04 | 0 | -1 | -201 | -6800 | 0.0002
| s / sy | 1.04 | 0 | -1 | -1.04 | 0.01
W30x108 | e / ey | 1.25 | 0 | -1 | -1251 | -6800 | 0.0002
| s / sy | 1.25 | 0 | -1 | -1.25 | 0.01
W36x160 | e / ey | 1.26 | 0 | -1 | -1301 | -8500 | 0.0002
| s / sy | 1.26 | 0 | -1 | -1.26 | 0.01

## 5 E05-E04 (2)
Tri-linear Expression Between su and bf
| slope = |  | yo = |  | Es = | 29000 | ksi
|  | EXPERIMENT |  |  |  | 6 MRF 80
Section | W24x62 | W36x150 | W30x99(T16) | W30x99(T15) | W24x68 | W27x84 | W18x35
Fyf | 33.3 | 55.1 | 47.2 | 48.6 | 55.8 | 55.8 | 55.8
bf / 2tf | 6 | 6.4 | 7.8 | 7.8 | 7.7 | 7.8 | 7.1
bf | 0.2033173 | 0.2789695 | 0.3146782 | 0.3193109 | 0.3377605 | 0.342147 | 0.3114415
su / sy | 1.28 | 1.25 | 1.04 | 1.04 | 1.04 | 1.04 | 1.06
Linear Expression Between er and bw
| slope = | -17500 | yo = | 47000 | Es = | 29000 | ksi
|  | EXPERIMENT |  |  |  | 6 MRF 80
Section | W24x62 | W30x99(T16) | W30x99(T15) | W36x150 | W24x68 | W27x84 | W18x35
Fyw | 38.6 | 53.4 | 57.4 | 61.8 | 55.8 | 55.8 | 55.8
h / tw | 50.1 | 51.9 | 51.9 | 52 | 52 | 52.7 | 53.5
bw | 1.827816 | 2.227096 | 2.309002 | 2.400483 | 2.28098 | 2.311685 | 2.346777
er / ey | 15013.23 | 8025.816 | 6592.465 | 4991.553 | 7082.853 | 6545.507 | 5931.397
Spring | Properties | Tension |  |  |  | Compression |  |  | post yielding slope
W24x62 | e / ey | 5000 | 1.28 | 0 | -1 | -1401 | -15013.23 | -20000 | 0.0002
| s / sy | 1.28 | 1.28 | 0 | -1 | -1.28 | 0.01 | 0.01
W30x99 (T16) | e / ey | 5000 | 1.04 | 0 | -1 | -201 | -8025.816 | -20000 | 0.0002
| s / sy | 1.04 | 1.04 | 0 | -1 | -1.04 | 0.01 | 0.01
W30x99 (T15) | e / ey | 5000 | 1.04 | 0 | -1 | -201 | -6592.465 | -20000 | 0.0002
| s / sy | 1.04 | 1.04 | 0 | -1 | -1.04 | 0.01 | 0.01
W36x150 | e / ey | 5000 | 1.25 | 0 | -1 | -1251 | -4991.553 | -20000 | 0.0002
| s / sy | 1.25 | 1.25 | 0 | -1 | -1.25 | 0.01 | 0.01
IDSS | e / ey |  |  |  | -1 | -10000 |  |  | 0.0002
| s / sy |  |  |  | -1 | -3
W18x35 | e / ey | 5000 | 1.06 | 0 | -1 | -301 | -5931.397 | -20000 | 0.0002
| s / sy | 1.06 | 1.06 | 0 | -1 | -1.06 | 0.01 | 0.01
W24x68 | e / ey | 5000 | 1.04 | 0 | -1 | -201 | -7082.853 | -20000 | 0.0002
| s / sy | 1.04 | 1.04 | 0 | -1 | -1.04 | 0.01 | 0.01
W27x84 | e / ey | 5000 | 1.04 | 0 | -1 | -201 | -6545.507 | -20000 | 0.0002
| s / sy | 1.04 | 1.04 | 0 | -1 | -1.04 | 0.01 | 0.01

## 24x62
Strength Degradation Model
| Es = | 29000 | ksi |  | Esh = | 450 | ksi
Section |  | EXPERIMENT |  |  |  |  | Pedro
| W24x62 | W36x150 | W30x99(T16) | W30x99(T15) | W24x62 | W36x150 | W30x99 | W30x108 | W36x160
Fyf | 33.3 | 55.1 | 47.2 | 48.6 | 55.8 | 55.8 | 55.8 | 55.8 | 55.8
bf / 2tf | 6 | 6.4 | 7.8 | 7.8 | 6 | 6.4 | 7.8 | 6.9 | 5.9
bf / bf, limit | 0.6658402 | 0.9135923 | 1.030534 | 1.045706 | 0.8619161 | 0.9193772 | 1.120491 | 0.9912035 | 0.8475509
Fyw | 38.6 | 61.8 | 53.4 | 57.4 | 55.8 | 55.8 | 55.8 | 55.8 | 55.8
h / tw | 50.1 | 52 | 51.9 | 51.9 | 50.1 | 52 | 51.9 | 49.6 | 50
bw / bw, limit | 0.598588 | 0.7861298 | 0.7293477 | 0.7561709 | 0.7197 | 0.746994 | 0.7455574 | 0.7125173 | 0.7182634
b | 0.6331077 | 0.8522473 | 0.892734 | 0.912495 | 0.7939986 | 0.8376319 | 0.9516711 | 0.8631817 | 0.7855714
su / sy | 1.27 | 1.25 | 1.04 | 1.04 | 1.26 | 1.25 | 1.04 | 1.25 | 1.26
er / ey | 13000 | 6800 | 6800 | 6800 | 8000 | 6800 | 6800 | 6800 | 8500
Spring | Properties | Tension |  |  | Compression |  | post yielding
W24x62 | e / ey | 1.27 | 0 | -1 | -1351 | -13000 | 0.0002
| s / sy | 1.27 | 0 | -1 | -1.27 | 0.01
W30x99 (T16) | e / ey | 1.04 | 0 | -1 | -201 | -6800 | 0.0002
| s / sy | 1.04 | 0 | -1 | -1.04 | 0.01
W30x99 (T15) | e / ey | 1.04 | 0 | -1 | -201 | -6800 | 0.0002
| s / sy | 1.04 | 0 | -1 | -1.04 | 0.01
W36x150 | e / ey | 1.25 | 0 | -1 | -1251 | -6800 | 0.0002
| s / sy | 1.25 | 0 | -1 | -1.25 | 0.01
IDSS | e / ey |  |  | -1 | -10000 |  | 0.0002
| s / sy |  |  | -1 | -3
W24x62 | e / ey | 1.26 | 0 | -1 | -1301 | -8000 | 0.0002
| s / sy | 1.26 | 0 | -1 | -1.26 | 0.01
W36x150 | e / ey | 1.25 | 0 | -1 | -1251 | -6800 | 0.0002
| s / sy | 1.25 | 0 | -1 | -1.25 | 0.01
W30x99 | e / ey | 1.04 | 0 | -1 | -201 | -6800 | 0.0002
| s / sy | 1.04 | 0 | -1 | -1.04 | 0.01
W30x108 | e / ey | 1.25 | 0 | -1 | -1251 | -6800 | 0.0002
| s / sy | 1.25 | 0 | -1 | -1.25 | 0.01
W36x160 | e / ey | 1.26 | 0 | -1 | -1301 | -8500 | 0.0002
| s / sy | 1.26 | 0 | -1 | -1.26 | 0.01

## 30x99
Strength Degradation Model
| Es = | 29000 | ksi |  | Esh = | 450 | ksi
Section |  | EXPERIMENT |  |  |  |  | Pedro
| W24x62 | W36x150 | W30x99(T16) | W30x99(T15) | W24x62 | W36x150 | W30x99 | W30x108 | W36x160
Fyf | 33.3 | 55.1 | 47.2 | 48.6 | 55.8 | 55.8 | 55.8 | 55.8 | 55.8
bf / 2tf | 6 | 6.4 | 7.8 | 7.8 | 6 | 6.4 | 7.8 | 6.9 | 5.9
bf / bf, limit | 0.6658402 | 0.9135923 | 1.030534 | 1.045706 | 0.8619161 | 0.9193772 | 1.120491 | 0.9912035 | 0.8475509
Fyw | 38.6 | 61.8 | 53.4 | 57.4 | 55.8 | 55.8 | 55.8 | 55.8 | 55.8
h / tw | 50.1 | 52 | 51.9 | 51.9 | 50.1 | 52 | 51.9 | 49.6 | 50
bw / bw, limit | 0.598588 | 0.7861298 | 0.7293477 | 0.7561709 | 0.7197 | 0.746994 | 0.7455574 | 0.7125173 | 0.7182634
b | 0.6331077 | 0.8522473 | 0.892734 | 0.912495 | 0.7939986 | 0.8376319 | 0.9516711 | 0.8631817 | 0.7855714
su / sy | 1.27 | 1.25 | 1.04 | 1.04 | 1.26 | 1.25 | 1.04 | 1.25 | 1.26
er / ey | 13000 | 6800 | 6800 | 6800 | 8000 | 6800 | 6800 | 6800 | 8500
Spring | Properties | Tension |  |  | Compression |  | post yielding
W24x62 | e / ey | 1.27 | 0 | -1 | -1351 | -13000 | 0.0002
| s / sy | 1.27 | 0 | -1 | -1.27 | 0.01
W30x99 (T16) | e / ey | 1.04 | 0 | -1 | -201 | -6800 | 0.0002
| s / sy | 1.04 | 0 | -1 | -1.04 | 0.01
W30x99 (T15) | e / ey | 1.04 | 0 | -1 | -201 | -6800 | 0.0002
| s / sy | 1.04 | 0 | -1 | -1.04 | 0.01
W36x150 | e / ey | 1.25 | 0 | -1 | -1251 | -6800 | 0.0002
| s / sy | 1.25 | 0 | -1 | -1.25 | 0.01
IDSS | e / ey |  |  | -1 | -10000 |  | 0.0002
| s / sy |  |  | -1 | -3
W24x62 | e / ey | 1.26 | 0 | -1 | -1301 | -8000 | 0.0002
| s / sy | 1.26 | 0 | -1 | -1.26 | 0.01
W36x150 | e / ey | 1.25 | 0 | -1 | -1251 | -6800 | 0.0002
| s / sy | 1.25 | 0 | -1 | -1.25 | 0.01
W30x99 | e / ey | 1.04 | 0 | -1 | -201 | -6800 | 0.0002
| s / sy | 1.04 | 0 | -1 | -1.04 | 0.01
W30x108 | e / ey | 1.25 | 0 | -1 | -1251 | -6800 | 0.0002
| s / sy | 1.25 | 0 | -1 | -1.25 | 0.01
W36x160 | e / ey | 1.26 | 0 | -1 | -1301 | -8500 | 0.0002
| s / sy | 1.26 | 0 | -1 | -1.26 | 0.01

## 36x150
Strength Degradation Model
| Es = | 29000 | ksi |  | Esh = | 450 | ksi
Section |  | EXPERIMENT |  |  |  |  | Pedro
| W24x62 | W36x150 | W30x99(T16) | W30x99(T15) | W24x62 | W36x150 | W30x99 | W30x108 | W36x160
Fyf | 33.3 | 55.1 | 47.2 | 48.6 | 55.8 | 55.8 | 55.8 | 55.8 | 55.8
bf / 2tf | 6 | 6.4 | 7.8 | 7.8 | 6 | 6.4 | 7.8 | 6.9 | 5.9
bf / bf, limit | 0.6658402 | 0.9135923 | 1.030534 | 1.045706 | 0.8619161 | 0.9193772 | 1.120491 | 0.9912035 | 0.8475509
Fyw | 38.6 | 61.8 | 53.4 | 57.4 | 55.8 | 55.8 | 55.8 | 55.8 | 55.8
h / tw | 50.1 | 52 | 51.9 | 51.9 | 50.1 | 52 | 51.9 | 49.6 | 50
bw / bw, limit | 0.598588 | 0.7861298 | 0.7293477 | 0.7561709 | 0.7197 | 0.746994 | 0.7455574 | 0.7125173 | 0.7182634
b | 0.6331077 | 0.8522473 | 0.892734 | 0.912495 | 0.7939986 | 0.8376319 | 0.9516711 | 0.8631817 | 0.7855714
su / sy | 1.27 | 1.25 | 1.04 | 1.04 | 1.26 | 1.25 | 1.04 | 1.25 | 1.26
er / ey | 13000 | 6800 | 6800 | 6800 | 8000 | 6800 | 6800 | 6800 | 8500
Spring | Properties | Tension |  |  | Compression |  | post yielding
W24x62 | e / ey | 1.27 | 0 | -1 | -1351 | -13000 | 0.0002
| s / sy | 1.27 | 0 | -1 | -1.27 | 0.01
W30x99 (T16) | e / ey | 1.04 | 0 | -1 | -201 | -6800 | 0.0002
| s / sy | 1.04 | 0 | -1 | -1.04 | 0.01
W30x99 (T15) | e / ey | 1.04 | 0 | -1 | -201 | -6800 | 0.0002
| s / sy | 1.04 | 0 | -1 | -1.04 | 0.01
W36x150 | e / ey | 1.25 | 0 | -1 | -1251 | -6800 | 0.0002
| s / sy | 1.25 | 0 | -1 | -1.25 | 0.01
IDSS | e / ey |  |  | -1 | -10000 |  | 0.0002
| s / sy |  |  | -1 | -3
W24x62 | e / ey | 1.26 | 0 | -1 | -1301 | -8000 | 0.0002
| s / sy | 1.26 | 0 | -1 | -1.26 | 0.01
W36x150 | e / ey | 1.25 | 0 | -1 | -1251 | -6800 | 0.0002
| s / sy | 1.25 | 0 | -1 | -1.25 | 0.01
W30x99 | e / ey | 1.04 | 0 | -1 | -201 | -6800 | 0.0002
| s / sy | 1.04 | 0 | -1 | -1.04 | 0.01
W30x108 | e / ey | 1.25 | 0 | -1 | -1251 | -6800 | 0.0002
| s / sy | 1.25 | 0 | -1 | -1.25 | 0.01
W36x160 | e / ey | 1.26 | 0 | -1 | -1301 | -8500 | 0.0002
| s / sy | 1.26 | 0 | -1 | -1.26 | 0.01

## 30x108
Strength Degradation Model
| Es = | 29000 | ksi |  | Esh = | 450 | ksi
Section |  | EXPERIMENT |  |  |  |  | Pedro
| W24x62 | W36x150 | W30x99(T16) | W30x99(T15) | W24x62 | W36x150 | W30x99 | W30x108 | W36x160
Fyf | 33.3 | 55.1 | 47.2 | 48.6 | 55.8 | 55.8 | 55.8 | 55.8 | 55.8
bf / 2tf | 6 | 6.4 | 7.8 | 7.8 | 6 | 6.4 | 7.8 | 6.9 | 5.9
bf / bf, limit | 0.6658402 | 0.9135923 | 1.030534 | 1.045706 | 0.8619161 | 0.9193772 | 1.120491 | 0.9912035 | 0.8475509
Fyw | 38.6 | 61.8 | 53.4 | 57.4 | 55.8 | 55.8 | 55.8 | 55.8 | 55.8
h / tw | 50.1 | 52 | 51.9 | 51.9 | 50.1 | 52 | 51.9 | 49.6 | 50
bw / bw, limit | 0.598588 | 0.7861298 | 0.7293477 | 0.7561709 | 0.7197 | 0.746994 | 0.7455574 | 0.7125173 | 0.7182634
b | 0.6331077 | 0.8522473 | 0.892734 | 0.912495 | 0.7939986 | 0.8376319 | 0.9516711 | 0.8631817 | 0.7855714
su / sy | 1.27 | 1.25 | 1.04 | 1.04 | 1.26 | 1.25 | 1.04 | 1.25 | 1.26
er / ey | 13000 | 6800 | 6800 | 6800 | 8000 | 6800 | 6800 | 6800 | 8500
Spring | Properties | Tension |  |  | Compression |  | post yielding
W24x62 | e / ey | 1.27 | 0 | -1 | -1351 | -13000 | 0.0002
| s / sy | 1.27 | 0 | -1 | -1.27 | 0.01
W30x99 (T16) | e / ey | 1.04 | 0 | -1 | -201 | -6800 | 0.0002
| s / sy | 1.04 | 0 | -1 | -1.04 | 0.01
W30x99 (T15) | e / ey | 1.04 | 0 | -1 | -201 | -6800 | 0.0002
| s / sy | 1.04 | 0 | -1 | -1.04 | 0.01
W36x150 | e / ey | 1.25 | 0 | -1 | -1251 | -6800 | 0.0002
| s / sy | 1.25 | 0 | -1 | -1.25 | 0.01
IDSS | e / ey |  |  | -1 | -10000 |  | 0.0002
| s / sy |  |  | -1 | -3
W24x62 | e / ey | 1.26 | 0 | -1 | -1301 | -8000 | 0.0002
| s / sy | 1.26 | 0 | -1 | -1.26 | 0.01
W36x150 | e / ey | 1.25 | 0 | -1 | -1251 | -6800 | 0.0002
| s / sy | 1.25 | 0 | -1 | -1.25 | 0.01
W30x99 | e / ey | 1.04 | 0 | -1 | -201 | -6800 | 0.0002
| s / sy | 1.04 | 0 | -1 | -1.04 | 0.01
W30x108 | e / ey | 1.25 | 0 | -1 | -1251 | -6800 | 0.0002
| s / sy | 1.25 | 0 | -1 | -1.25 | 0.01
W36x160 | e / ey | 1.26 | 0 | -1 | -1301 | -8500 | 0.0002
| s / sy | 1.26 | 0 | -1 | -1.26 | 0.01

## 36x160
| Strength Degradation Model | [5 empty] | 2001-10-06
| Es = | 29000 | ksi |  | Esh = | 450 | ksi
[7 empty] | Pedro |  |  |  | Andres
Section |  | EXPERIMENT |  |  | 200 | 581 | 312 | 346 | 624 | 157.4413 | 157.4413 | 124.7936
| W24x62 | W36x150 | W30x99(T16) | W30x99(T15) | B24x76 | W36x150 | W30x99 | W30x108 | W36x160 | W200x540a | W200X540B | W200X530
Fyf | 33.3 | 55.1 | 47.2 | 48.6 | 55.8 | 55.8 | 55.8 | 55.8 | 55.8 | 48.7 | 48.7 | 48.7
bf / 2tf | 6 | 6.4 | 7.8 | 7.8 | 6.6 | 6.4 | 7.8 | 6.9 | 5.9 | 5 | 5 | 6.67
bf / bf, limit | 0.6658402 | 0.9135923 | 1.030534 | 1.045706 | 0.9481077 | 0.9193772 | 1.120491 | 0.9912035 | 0.8475509 | 0.6710133 | 0.6710133 | 0.8951318
Fyw | 38.6 | 61.8 | 53.4 | 57.4 | 55.8 | 55.8 | 55.8 | 55.8 | 55.8 | 48.7 | 48.7 | 48.7
h / tw | 50.1 | 52 | 51.9 | 51.9 | 49 | 52 | 51.9 | 49.6 | 50 | 62.5 | 62.5 | 62.5
bw / bw, limit | 0.598588 | 0.7861298 | 0.7293477 | 0.7561709 | 0.7038982 | 0.746994 | 0.7455574 | 0.7125173 | 0.7182634 | 0.8387667 | 0.8387667 | 0.8387667
b | 0.6331077 | 0.8522473 | 0.892734 | 0.912495 | 0.8349793 | 0.8376319 | 0.9516711 | 0.8631817 | 0.7855714 | 0.7595355 | 0.7595355 | 0.8674072
su / sy | 1.27 | 1.25 | 1.04 | 1.04 | 1.26 | 1.25 | 1.04 | 1.25 | 1.26 | 1.27 | 1.27 | 1.27
er / ey | 13000 | 6800 | 6800 | 6800 | 8000 | 6800 | 6800 | 6800 | 8500 | 13000 | 13000 | 13000
Spring | Properties | Tension |  |  | Compression |  | post yielding
W200x540a | e / ey | 1.27 | 0 | -1 | -1351 | -13000 | 0.0002
| s / sy | 1.27 | 0 | -1 | -1.27 | 0.01
W30x99 (T16) | e / ey | 1.04 | 0 | -1 | -201 | -6800 | 0.0002 |  |  | W24X76 | W24x62 | R1
| s / sy | 1.04 | 0 | -1 | -1.04 | 0.01 |  |  | b | 8.99 | 7.04 | 1.276989
W30x99 (T15) | e / ey | 1.04 | 0 | -1 | -201 | -6800 | 0.0002 |  | tf | 0.68 | 0.59 | 1.152542
| s / sy | 1.04 | 0 | -1 | -1.04 | 0.01 |  |  | d | 23.9 | 23.7 | 1.008439
W36x150 | e / ey | 1.25 | 0 | -1 | -1251 | -6800 | 0.0002 |  | tw | 0.44 | 0.43 | 1.023256
| s / sy | 1.25 | 0 | -1 | -1.25 | 0.01 |  |  | A | 22.4 | 18.3 | 1.224044 | 1.137054
IDSS | e / ey |  |  | -1 | -10000 |  | 0.0002 |  | Fyf | 55.8 | 33.3 | 1.675676
| s / sy |  |  | -1 | -3 |  |  |  | Fyw | 55.8 | 38.6 | 1.445596 | 1.560636
B24x76 | e / ey | 1.26 | 0 | -1 | -1301 | -8000 | 0.0002 |  | su / sy | 1.26 | 1.27 | 0.992126
| s / sy | 1.26 | 0 | -1 | -1.26 | 0.01 |  |  | er / ey | 8000 | 13000 | 0.6153846
W36x150 | e / ey | 1.25 | 0 | -1 | -1251 | -6800 | 0.0002 |  | Zx | 200 | 154 | 1.298701 | 0.9687373
| s / sy | 1.25 | 0 | -1 | -1.25 | 0.01
W30x99 | e / ey | 1.04 | 0 | -1 | -201 | -6800 | 0.0002 |  |  | W200X540A | W24x62 | R2
| s / sy | 1.04 | 0 | -1 | -1.04 | 0.01 |  |  | b | 7.87 | 7.04 | 1.117898
W30x108 | e / ey | 1.25 | 0 | -1 | -1251 | -6800 | 0.0002 |  | tf | 0.7874016 | 0.59 | 1.334579
| s / sy | 1.25 | 0 | -1 | -1.25 | 0.01 |  |  | d | 21.26 | 23.7 | 0.8970464
W36x160 | e / ey | 1.26 | 0 | -1 | -1301 | -8500 | 0.0002 |  | tw | 0.31 | 0.43 | 0.7209302
| s / sy | 1.26 | 0 | -1 | -1.26 | 0.01 |  |  | A | 18.6 | 18.3 | 1.016393 | 1.017369
[9 empty] | Fyf | 48.7 | 33.3 | 1.462462
[9 empty] | Fyw | 48.7 | 38.6 | 1.261658 | 1.36206
[9 empty] | su / sy | 1.26 | 1.27 | 0.992126
[9 empty] | er / ey | 13000 | 13000 | 1
[9 empty] | Zx | 157 | 154 | 1.019481 | 1.003869