## Hoja1
VALORES TÍPICOS DE K Y n A TEMPERATURA AMBIENTE
MATERIAL | K |  | n
| psi x 10³ | Mpa
Al 1100 O | 26 | 180 | 0.2
Al 2024 T4 | 100 | 690 | 0.16
Al 5052 O | 30 | 210 | 0.13
Al 6061 O | 30 | 205 | 0.2
Al 6061 T6 | 60 | 410 | 0.05
Al 7075 O | 58 | 400 | 0.17
Brass 60-39-1 Pb revenido | 115 | 800 | 0.33
Brass 70-30 revenido | 130 | 895 | 0.49
Aleación de base Cobalto | 300 | 2070 | 0.5
Cobre Revenido | 46 | 315 | 0.54
Molibdeno revenido | 105 | 725 | 0.13
Acero bajo carbono revenido | 77 | 530 | 0.26
Acero 1045 rolado en caliente | 140 | 965 | 0.14
Acero 1112 revenido | 110 | 760 | 0.19
Acero 1112 rolado en frío | 110 | 760 | 0.08
Acero 4135 revenido | 147 | 1015 | 0.17
Acero 4135 rolado en frío | 160 | 1100 | 0.14
Acero 4340 revenido | 93 | 640 | 0.15
Acero inox 302 revenido | 190 | 1300 | 0.3
Acero inox 304 revenido | 185 | 1275 | 0.45
Acero inox 410 revenido | 140 | 960 | 0.1