## Hoja1
RANGO DE VALORES APROXIMADOS PARA C Y m PARA VARIOS METALES REVENIDOS A INDICES DE DEFORMACIÓN ENTRE 0,2 A 1
MATERIAL | TEMPERATURA | C |  | m
|  | psi x 10³ | Mpa
ALUMINIO | 200-500 | 12-2. | 82-14 | 0,07-0,23
ALEACIONES DE Al | 200-500 | 45-5. | 310-35 | 0-0,2
COBRE | 300-900 | 35-3. | 240-20 | 0,06-0,17
ALEACIONES DE Cu | 200-800 | 60-2. | 415-14 | 0,02-0,3
PLOMO | 100-300 | 1,6-0,3 | 11-2. | 0,1-0,2
MAGNESIO | 200-400 | 20-2. | 140-14 | 0,07-0,43
ACERO BAJO C | 900-1200 | 24-7. | 165-48 | 0,08-0,22
ACERO MEDIO C | 900-1200 | 23-7. | 160-48 | 0,07-0,24
ACERO INOXIDABLE | 600-1200 | 60-5. | 415-35 | 0,02-0,4