## Hoja1
COMPOSICION DE MATERIALES PARA HERRAMENTAL DE FORJA
Designación | C | Mn | Si | Co | Cr | Mo | Ni | V | W
De base de Cromo
H10 | 0.4 | 0.4 | 1 |  | 3.3 | 2.5 |  | 0.5
H11 | 0.35 | 0.3 | 1 |  | 5 | 1.5 |  | 0.4
H12 | 0.35 | 0.4 | 1 |  | 5 | 1.5 |  | 0.5 | 1
H13 | 0.38 | 0.3 | 1 |  | 5.25 | 1.5 |  | 1
H14 | C: 0.4; Mn: 0.35; Si: 1; Cr: 5; W: 5
H19 | 0.4 | 0.3 | 0.3 | 4.25 | 4.25 | 0.4 |  | 2.1 | 4
De base de tungsteno
H21 | 0.3 | 0.3 | 0.3 |  | 3.5 |  |  | 0.45 | 9
H22 | 0.35 | 0.3 | 0.3 |  | 2 |  |  | 0.4 | 11
H23 | 0.3 | 0.3 | 0.3 |  | 12 |  |  | 1 | 12
H24 | 0.45 | 0.3 | 0.3 |  | 3 |  |  | 0.5 | 15
H25 | 0.25 | 0.3 | 0.3 |  | 4 |  |  | 0.5 | 15
H26 | 0.5 | 0.3 | 0.3 |  | 4 |  |  | 1 | 18
De baja aleación
ASM 6G | 0.55 | 0.8 | 0.25 |  | 1 | 0.45 |  | 0.1
ASM 6F2 | 0.55 | 0.75 | 0.25 |  | 1 | 0.3 | 1 | 0.1
ASM 6F3 | 0.55 | 0.6 | 0.85 |  | 1 | 0.75 | 1.8 | 0.1