## Hoja1
Material | F(ton) | F(kgf) | Pav(Pa) | K(Pa) | e | n | u | Ro(m) | H0(m) | H(m) | HO/H | R
prueba | 4456.76 | 10019694.2 | 177186.7 | 147000 | 0.6931472 | 0.17 | 0.2 | 3 | 4 | 2 | 2 | 4.242641
| 4323.975 | 43239751.8 | 1223431848.9 | 1015000000 | 0.6931472 | 0.17 | 0.2 | 0.075 | 0.1 | 0.05 | 2 | 0.106066
Aluminio 1100 O | 4.06861 | 40686.1 | 116556821.6 | 180000000 | 0.1053605 | 0.2 | 0.2 | 0.01 | 0.1 | 0.09 | 1.111111 | 0.01054093
| 5.334189 | 53341.89 | 135833689.9 | 180000000 | 0.2231436 | 0.2 | 0.2 | 0.01 | 0.1 | 0.08 | 1.25 | 0.01118034
| 6.722894 | 67228.94 | 149797104.2 | 180000000 | 0.3566749 | 0.2 | 0.2 | 0.01 | 0.1 | 0.07 | 1.428571 | 0.01195229
| 8.476385 | 84763.85 | 161886650.3 | 180000000 | 0.5108256 | 0.2 | 0.2 | 0.01 | 0.1 | 0.06 | 1.666667 | 0.01290994
| 10.90675 | 109067.5 | 173585956.8 | 180000000 | 0.6931472 | 0.2 | 0.2 | 0.01 | 0.1 | 0.05 | 2 | 0.01414214
| 14.62435 | 146243.5 | 186202580.7 | 180000000 | 0.9162907 | 0.2 | 0.2 | 0.01 | 0.1 | 0.04 | 2.5 | 0.01581139
| 21.14994 | 211499.4 | 201966535.7 | 180000000 | 1.203973 | 0.2 | 0.2 | 0.01 | 0.1 | 0.03 | 3.333333 | 0.01825742
| 35.73347 | 357334.7 | 227485798.6 | 180000000 | 1.609438 | 0.2 | 0.2 | 0.01 | 0.1 | 0.02 | 5 | 0.02236068
| 94.98505 | 949850.5 | 302346097.5 | 180000000 | 2.302585 | 0.2 | 0.2 | 0.01 | 0.1 | 0.01 | 10 | 0.03162278
| 9.224752 | 92247.52 | 117452914.6 | 180000000 | 0.1053605 | 0.2 | 0.2 | 0.015 | 0.1 | 0.09 | 1.111111 | 0.01581139
| 12.1117 | 121117 | 137076094.8 | 180000000 | 0.2231436 | 0.2 | 0.2 | 0.015 | 0.1 | 0.08 | 1.25 | 0.01677051
| 15.29487 | 152948.7 | 151464308.0 | 180000000 | 0.3566749 | 0.2 | 0.2 | 0.015 | 0.1 | 0.07 | 1.428571 | 0.01792843
| 19.33781 | 193378.1 | 164144052.3 | 180000000 | 0.5108256 | 0.2 | 0.2 | 0.015 | 0.1 | 0.06 | 1.666667 | 0.01936492
| 24.98611 | 249861.1 | 176740172.1 | 180000000 | 0.6931472 | 0.2 | 0.2 | 0.015 | 0.1 | 0.05 | 2 | 0.0212132
| 33.72849 | 337284.9 | 190863782.7 | 180000000 | 0.9162907 | 0.2 | 0.2 | 0.015 | 0.1 | 0.04 | 2.5 | 0.02371708
| 49.37316 | 493731.6 | 209545724.0 | 180000000 | 1.203973 | 0.2 | 0.2 | 0.015 | 0.1 | 0.03 | 3.333333 | 0.02738613
| 85.61555 | 856155.5 | 242241881.9 | 180000000 | 1.609438 | 0.2 | 0.2 | 0.015 | 0.1 | 0.02 | 5 | 0.03354102
| 16.52468 | 165246.8 | 118349007.5 | 180000000 | 0.1053605 | 0.2 | 0.2 | 0.02 | 0.1 | 0.09 | 1.111111 | 0.02108185
| 21.72707 | 217270.7 | 138318499.6 | 180000000 | 0.2231436 | 0.2 | 0.2 | 0.02 | 0.1 | 0.08 | 1.25 | 0.02236068
| 27.49017 | 274901.7 | 153131511.9 | 180000000 | 0.3566749 | 0.2 | 0.2 | 0.02 | 0.1 | 0.07 | 1.428571 | 0.02390457
| 34.85112 | 348511.2 | 166401454.2 | 180000000 | 0.5108256 | 0.2 | 0.2 | 0.02 | 0.1 | 0.06 | 1.666667 | 0.02581989
| 45.2125 | 452125 | 179894387.4 | 180000000 | 0.6931472 | 0.2 | 0.2 | 0.02 | 0.1 | 0.05 | 2 | 0.02828427
| 61.42613 | 614261.3 | 195524984.6 | 180000000 | 0.9162907 | 0.2 | 0.2 | 0.02 | 0.1 | 0.04 | 2.5 | 0.03162278
| 90.94928 | 909492.8 | 217124912.4 | 180000000 | 1.203973 | 0.2 | 0.2 | 0.02 | 0.1 | 0.03 | 3.333333 | 0.03651484
| 26.01531 | 260153.1 | 119245100.5 | 180000000 | 0.1053605 | 0.2 | 0.2 | 0.025 | 0.1 | 0.09 | 1.111111 | 0.02635231
| 34.25348 | 342534.8 | 139560904.4 | 180000000 | 0.2231436 | 0.2 | 0.2 | 0.025 | 0.1 | 0.08 | 1.25 | 0.02795085
| 43.42104 | 434210.4 | 154798715.7 | 180000000 | 0.3566749 | 0.2 | 0.2 | 0.025 | 0.1 | 0.07 | 1.428571 | 0.02988072
| 55.19361 | 551936.1 | 168658856.2 | 180000000 | 0.5108256 | 0.2 | 0.2 | 0.025 | 0.1 | 0.06 | 1.666667 | 0.03227486
| 71.88319 | 718831.9 | 183048602.6 | 180000000 | 0.6931472 | 0.2 | 0.2 | 0.025 | 0.1 | 0.05 | 2 | 0.03535534
| 37.74356 | 377435.6 | 120141193.4 | 180000000 | 0.1053605 | 0.2 | 0.2 | 0.03 | 0.1 | 0.09 | 1.111111 | 0.03162278
| 49.76411 | 497641.1 | 140803309.3 | 180000000 | 0.2231436 | 0.2 | 0.2 | 0.03 | 0.1 | 0.08 | 1.25 | 0.03354102
| 63.19971 | 631997.1 | 156465919.6 | 180000000 | 0.3566749 | 0.2 | 0.2 | 0.03 | 0.1 | 0.07 | 1.428571 | 0.03585686
| 80.54258 | 805425.8 | 170916258.2 | 180000000 | 0.5108256 | 0.2 | 0.2 | 0.03 | 0.1 | 0.06 | 1.666667 | 0.03872983
| 51.75635 | 517563.5 | 121037286.4 | 180000000 | 0.1053605 | 0.2 | 0.2 | 0.035 | 0.1 | 0.09 | 1.111111 | 0.03689324
| 68.33216 | 683321.6 | 142045714.1 | 180000000 | 0.2231436 | 0.2 | 0.2 | 0.035 | 0.1 | 0.08 | 1.25 | 0.03913119
| 86.93843 | 869384.3 | 158133123.4 | 180000000 | 0.3566749 | 0.2 | 0.2 | 0.035 | 0.1 | 0.07 | 1.428571 | 0.041833
| 68.10061 | 681006.1 | 121933379.3 | 180000000 | 0.1053605 | 0.2 | 0.2 | 0.04 | 0.1 | 0.09 | 1.111111 | 0.0421637
Aluminio 2024 T4 | 17.06536 | 170653.6 | 488885511.0 | 690000000 | 0.1053605 | 0.16 | 0.2 | 0.01 | 0.1 | 0.09 | 1.111111 | 0.01054093
| 21.71209 | 217120.9 | 552892514.9 | 690000000 | 0.2231436 | 0.16 | 0.2 | 0.01 | 0.1 | 0.08 | 1.25 | 0.01118034
| 26.85604 | 268560.4 | 598396575.3 | 690000000 | 0.3566749 | 0.16 | 0.2 | 0.01 | 0.1 | 0.07 | 1.428571 | 0.01195229
| 33.3777 | 333777 | 637465544.0 | 690000000 | 0.5108256 | 0.16 | 0.2 | 0.01 | 0.1 | 0.06 | 1.666667 | 0.01290994
| 42.42668 | 424266.8 | 675239990.0 | 690000000 | 0.6931472 | 0.16 | 0.2 | 0.01 | 0.1 | 0.05 | 2 | 0.01414214
| 56.25639 | 562563.9 | 716276907.4 | 690000000 | 0.9162907 | 0.16 | 0.2 | 0.01 | 0.1 | 0.04 | 2.5 | 0.01581139
| 80.475 | 804750 | 768477815.4 | 690000000 | 1.203973 | 0.16 | 0.2 | 0.01 | 0.1 | 0.03 | 3.333333 | 0.01825742
| 38.69227 | 386922.7 | 492644080.1 | 690000000 | 0.1053605 | 0.16 | 0.2 | 0.015 | 0.1 | 0.09 | 1.111111 | 0.01581139
| 49.29903 | 492990.3 | 557949554.4 | 690000000 | 0.2231436 | 0.16 | 0.2 | 0.015 | 0.1 | 0.08 | 1.25 | 0.01677051
| 61.09861 | 610986.1 | 605056577.7 | 690000000 | 0.3566749 | 0.16 | 0.2 | 0.015 | 0.1 | 0.07 | 1.428571 | 0.01792843
| 76.14703 | 761470.3 | 646354578.3 | 690000000 | 0.5108256 | 0.16 | 0.2 | 0.015 | 0.1 | 0.06 | 1.666667 | 0.01936492
| 69.31105 | 693110.5 | 496402649.1 | 690000000 | 0.1053605 | 0.16 | 0.2 | 0.02 | 0.1 | 0.09 | 1.111111 | 0.02108185
| 88.43708 | 884370.8 | 563006593.9 | 690000000 | 0.2231436 | 0.16 | 0.2 | 0.02 | 0.1 | 0.08 | 1.25 | 0.02236068
Aluminio 5250 O | 5.556552 | 55565.52 | 159183127.7 | 210000000 | 0.1053605 | 0.13 | 0.2 | 0.01 | 0.1 | 0.09 | 1.111111 | 0.01054093
| 6.912168 | 69121.68 | 176016501.3 | 210000000 | 0.2231436 | 0.13 | 0.2 | 0.01 | 0.1 | 0.08 | 1.25 | 0.01118034
| 8.430318 | 84303.18 | 187841317.3 | 210000000 | 0.3566749 | 0.13 | 0.2 | 0.01 | 0.1 | 0.07 | 1.428571 | 0.01195229
| 10.36522 | 103652.2 | 197960589.9 | 210000000 | 0.5108256 | 0.13 | 0.2 | 0.01 | 0.1 | 0.06 | 1.666667 | 0.01290994
| 13.05523 | 130552.3 | 207779929.7 | 210000000 | 0.6931472 | 0.13 | 0.2 | 0.01 | 0.1 | 0.05 | 2 | 0.01414214
| 17.16647 | 171664.7 | 218569800.1 | 210000000 | 0.9162907 | 0.13 | 0.2 | 0.01 | 0.1 | 0.04 | 2.5 | 0.01581139
| 24.35638 | 243563.8 | 232585715.4 | 210000000 | 1.203973 | 0.13 | 0.2 | 0.01 | 0.1 | 0.03 | 3.333333 | 0.01825742
| 40.32318 | 403231.8 | 256704737.4 | 210000000 | 1.609438 | 0.13 | 0.2 | 0.01 | 0.1 | 0.02 | 5 | 0.02236068
| 12.59836 | 125983.6 | 160406933.2 | 210000000 | 0.1053605 | 0.13 | 0.2 | 0.015 | 0.1 | 0.09 | 1.111111 | 0.01581139
| 15.69463 | 156946.3 | 177626438.8 | 210000000 | 0.2231436 | 0.13 | 0.2 | 0.015 | 0.1 | 0.08 | 1.25 | 0.01677051
| 19.17933 | 191793.3 | 189931943.7 | 210000000 | 0.3566749 | 0.13 | 0.2 | 0.015 | 0.1 | 0.07 | 1.428571 | 0.01792843
| 23.64694 | 236469.4 | 200721019.0 | 210000000 | 0.5108256 | 0.13 | 0.2 | 0.015 | 0.1 | 0.06 | 1.666667 | 0.01936492
| 29.90802 | 299080.2 | 211555480.7 | 210000000 | 0.6931472 | 0.13 | 0.2 | 0.015 | 0.1 | 0.05 | 2 | 0.0212132
| 39.59145 | 395914.5 | 224041249.3 | 210000000 | 0.9162907 | 0.13 | 0.2 | 0.015 | 0.1 | 0.04 | 2.5 | 0.02371708
| 56.85839 | 568583.9 | 241313948.2 | 210000000 | 1.203973 | 0.13 | 0.2 | 0.015 | 0.1 | 0.03 | 3.333333 | 0.02738613
| 96.61226 | 966122.6 | 273356135.0 | 210000000 | 1.609438 | 0.13 | 0.2 | 0.015 | 0.1 | 0.02 | 5 | 0.03354102
| 22.56796 | 225679.6 | 161630738.7 | 210000000 | 0.1053605 | 0.13 | 0.2 | 0.02 | 0.1 | 0.09 | 1.111111 | 0.02108185
| 28.15445 | 281544.5 | 179236376.3 | 210000000 | 0.2231436 | 0.13 | 0.2 | 0.02 | 0.1 | 0.08 | 1.25 | 0.02236068
| 34.47189 | 344718.9 | 192022570.0 | 210000000 | 0.3566749 | 0.13 | 0.2 | 0.02 | 0.1 | 0.07 | 1.428571 | 0.02390457
| 42.61715 | 426171.5 | 203481448.2 | 210000000 | 0.5108256 | 0.13 | 0.2 | 0.02 | 0.1 | 0.06 | 1.666667 | 0.02581989
| 54.11872 | 541187.2 | 215331031.6 | 210000000 | 0.6931472 | 0.13 | 0.2 | 0.02 | 0.1 | 0.05 | 2 | 0.02828427
| 72.10371 | 721037.1 | 229512698.6 | 210000000 | 0.9162907 | 0.13 | 0.2 | 0.02 | 0.1 | 0.04 | 2.5 | 0.03162278
| 35.52943 | 355294.3 | 162854544.2 | 210000000 | 0.1053605 | 0.13 | 0.2 | 0.025 | 0.1 | 0.09 | 1.111111 | 0.02635231
| 44.38647 | 443864.7 | 180846313.9 | 210000000 | 0.2231436 | 0.13 | 0.2 | 0.025 | 0.1 | 0.08 | 1.25 | 0.02795085
| 54.44875 | 544487.5 | 194113196.3 | 210000000 | 0.3566749 | 0.13 | 0.2 | 0.025 | 0.1 | 0.07 | 1.428571 | 0.02988072
| 67.49265 | 674926.5 | 206241877.4 | 210000000 | 0.5108256 | 0.13 | 0.2 | 0.025 | 0.1 | 0.06 | 1.666667 | 0.03227486
| 86.04315 | 860431.5 | 219106582.6 | 210000000 | 0.6931472 | 0.13 | 0.2 | 0.025 | 0.1 | 0.05 | 2 | 0.03535534
| 51.54685 | 515468.5 | 164078349.7 | 210000000 | 0.1053605 | 0.13 | 0.2 | 0.03 | 0.1 | 0.09 | 1.111111 | 0.03162278
| 64.48551 | 644855.1 | 182456251.4 | 210000000 | 0.2231436 | 0.13 | 0.2 | 0.03 | 0.1 | 0.08 | 1.25 | 0.03354102
| 79.25065 | 792506.5 | 196203822.6 | 210000000 | 0.3566749 | 0.13 | 0.2 | 0.03 | 0.1 | 0.07 | 1.428571 | 0.03585686
| 70.6843 | 706843 | 165302155.2 | 210000000 | 0.1053605 | 0.13 | 0.2 | 0.035 | 0.1 | 0.09 | 1.111111 | 0.03689324
| 88.54642 | 885464.2 | 184066188.9 | 210000000 | 0.2231436 | 0.13 | 0.2 | 0.035 | 0.1 | 0.08 | 1.25 | 0.03913119
Aluminio 6061 O | 4.633695 | 46336.95 | 132745269.1 | 205000000 | 0.1053605 | 0.2 | 0.2 | 0.01 | 0.1 | 0.09 | 1.111111 | 0.01054093
| 6.075049 | 60750.49 | 154699480.2 | 205000000 | 0.2231436 | 0.2 | 0.2 | 0.01 | 0.1 | 0.08 | 1.25 | 0.01118034
| 7.656629 | 76566.29 | 170602257.5 | 205000000 | 0.3566749 | 0.2 | 0.2 | 0.01 | 0.1 | 0.07 | 1.428571 | 0.01195229
| 9.653661 | 96536.61 | 184370907.2 | 205000000 | 0.5108256 | 0.2 | 0.2 | 0.01 | 0.1 | 0.06 | 1.666667 | 0.01290994
| 12.42158 | 124215.8 | 197695117.5 | 205000000 | 0.6931472 | 0.2 | 0.2 | 0.01 | 0.1 | 0.05 | 2 | 0.01414214
| 16.65551 | 166555.1 | 212064050.3 | 205000000 | 0.9162907 | 0.2 | 0.2 | 0.01 | 0.1 | 0.04 | 2.5 | 0.01581139
| 24.08743 | 240874.3 | 230017443.4 | 205000000 | 1.203973 | 0.2 | 0.2 | 0.01 | 0.1 | 0.03 | 3.333333 | 0.01825742
| 40.69645 | 406964.5 | 259081048.4 | 205000000 | 1.609438 | 0.2 | 0.2 | 0.01 | 0.1 | 0.02 | 5 | 0.02236068
| 108.1774 | 1081774.2 | 344338611.1 | 205000000 | 2.302585 | 0.2 | 0.2 | 0.01 | 0.1 | 0.01 | 10 | 0.03162278
| 10.50597 | 105059.7 | 133765819.4 | 205000000 | 0.1053605 | 0.2 | 0.2 | 0.015 | 0.1 | 0.09 | 1.111111 | 0.01581139
| 13.79388 | 137938.8 | 156114441.3 | 205000000 | 0.2231436 | 0.2 | 0.2 | 0.015 | 0.1 | 0.08 | 1.25 | 0.01677051
| 17.41915 | 174191.5 | 172501017.5 | 205000000 | 0.3566749 | 0.2 | 0.2 | 0.015 | 0.1 | 0.07 | 1.428571 | 0.01792843
| 22.02362 | 220236.2 | 186941837.3 | 205000000 | 0.5108256 | 0.2 | 0.2 | 0.015 | 0.1 | 0.06 | 1.666667 | 0.01936492
| 28.4564 | 284564 | 201287418.2 | 205000000 | 0.6931472 | 0.2 | 0.2 | 0.015 | 0.1 | 0.05 | 2 | 0.0212132
| 38.41301 | 384130.1 | 217372641.4 | 205000000 | 0.9162907 | 0.2 | 0.2 | 0.015 | 0.1 | 0.04 | 2.5 | 0.02371708
| 56.23055 | 562305.5 | 238649296.8 | 205000000 | 1.203973 | 0.2 | 0.2 | 0.015 | 0.1 | 0.03 | 3.333333 | 0.02738613
| 97.5066 | 975066 | 275886587.7 | 205000000 | 1.609438 | 0.2 | 0.2 | 0.015 | 0.1 | 0.02 | 5 | 0.03354102
| 18.81977 | 188197.7 | 134786369.7 | 205000000 | 0.1053605 | 0.2 | 0.2 | 0.02 | 0.1 | 0.09 | 1.111111 | 0.02108185
| 24.74472 | 247447.2 | 157529402.3 | 205000000 | 0.2231436 | 0.2 | 0.2 | 0.02 | 0.1 | 0.08 | 1.25 | 0.02236068
| 31.30825 | 313082.5 | 174399777.4 | 205000000 | 0.3566749 | 0.2 | 0.2 | 0.02 | 0.1 | 0.07 | 1.428571 | 0.02390457
| 39.69155 | 396915.5 | 189512767.3 | 205000000 | 0.5108256 | 0.2 | 0.2 | 0.02 | 0.1 | 0.06 | 1.666667 | 0.02581989
| 51.49201 | 514920.1 | 204879718.9 | 205000000 | 0.6931472 | 0.2 | 0.2 | 0.02 | 0.1 | 0.05 | 2 | 0.02828427
| 69.95754 | 699575.4 | 222681232.5 | 205000000 | 0.9162907 | 0.2 | 0.2 | 0.02 | 0.1 | 0.04 | 2.5 | 0.03162278
| 103.5811 | 1035811.3 | 247281150.2 | 205000000 | 1.203973 | 0.2 | 0.2 | 0.02 | 0.1 | 0.03 | 3.333333 | 0.03651484
| 29.62854 | 296285.4 | 135806920.0 | 205000000 | 0.1053605 | 0.2 | 0.2 | 0.025 | 0.1 | 0.09 | 1.111111 | 0.02635231
| 39.01091 | 390109.1 | 158944363.4 | 205000000 | 0.2231436 | 0.2 | 0.2 | 0.025 | 0.1 | 0.08 | 1.25 | 0.02795085
| 49.45174 | 494517.4 | 176298537.4 | 205000000 | 0.3566749 | 0.2 | 0.2 | 0.025 | 0.1 | 0.07 | 1.428571 | 0.02988072
| 62.85939 | 628593.9 | 192083697.4 | 205000000 | 0.5108256 | 0.2 | 0.2 | 0.025 | 0.1 | 0.06 | 1.666667 | 0.03227486
| 81.86696 | 818669.6 | 208472019.7 | 205000000 | 0.6931472 | 0.2 | 0.2 | 0.025 | 0.1 | 0.05 | 2 | 0.03535534
| 42.98572 | 429857.2 | 136827470.3 | 205000000 | 0.1053605 | 0.2 | 0.2 | 0.03 | 0.1 | 0.09 | 1.111111 | 0.03162278
| 56.6758 | 566758 | 160359324.5 | 205000000 | 0.2231436 | 0.2 | 0.2 | 0.03 | 0.1 | 0.08 | 1.25 | 0.03354102
| 71.97745 | 719774.5 | 178197297.3 | 205000000 | 0.3566749 | 0.2 | 0.2 | 0.03 | 0.1 | 0.07 | 1.428571 | 0.03585686
| 91.72905 | 917290.5 | 194654627.4 | 205000000 | 0.5108256 | 0.2 | 0.2 | 0.03 | 0.1 | 0.06 | 1.666667 | 0.03872983
| 58.94473 | 589447.3 | 137848020.6 | 205000000 | 0.1053605 | 0.2 | 0.2 | 0.035 | 0.1 | 0.09 | 1.111111 | 0.03689324
| 77.82273 | 778227.3 | 161774285.5 | 205000000 | 0.2231436 | 0.2 | 0.2 | 0.035 | 0.1 | 0.08 | 1.25 | 0.03913119
| 99.01321 | 990132.1 | 180096057.3 | 205000000 | 0.3566749 | 0.2 | 0.2 | 0.035 | 0.1 | 0.07 | 1.428571 | 0.041833
| 77.55902 | 775590.2 | 138868570.9 | 205000000 | 0.1053605 | 0.2 | 0.2 | 0.04 | 0.1 | 0.09 | 1.111111 | 0.0421637
Aluminio 6061 T6 | 12.9884 | 129884 | 372089457.1 | 410000000 | 0.1053605 | 0.05 | 0.2 | 0.01 | 0.1 | 0.09 | 1.111111 | 0.01054093
| 15.21571 | 152157.1 | 387463858.5 | 410000000 | 0.2231436 | 0.05 | 0.2 | 0.01 | 0.1 | 0.08 | 1.25 | 0.01118034
| 17.8742 | 178742 | 398266593.2 | 410000000 | 0.3566749 | 0.05 | 0.2 | 0.01 | 0.1 | 0.07 | 1.428571 | 0.01195229
| 21.35409 | 213540.9 | 407832176.7 | 410000000 | 0.5108256 | 0.05 | 0.2 | 0.01 | 0.1 | 0.06 | 1.666667 | 0.01290994
| 26.2472 | 262472 | 417736207.9 | 410000000 | 0.6931472 | 0.05 | 0.2 | 0.01 | 0.1 | 0.05 | 2 | 0.01414214
| 33.75071 | 337507.1 | 429726418.2 | 410000000 | 0.9162907 | 0.05 | 0.2 | 0.01 | 0.1 | 0.04 | 2.5 | 0.01581139
| 46.85197 | 468519.7 | 447402355.5 | 410000000 | 1.203973 | 0.05 | 0.2 | 0.01 | 0.1 | 0.03 | 3.333333 | 0.01825742
| 75.78537 | 757853.7 | 482463549.1 | 410000000 | 1.609438 | 0.05 | 0.2 | 0.01 | 0.1 | 0.02 | 5 | 0.02236068
| 29.44858 | 294485.8 | 374950093.9 | 410000000 | 0.1053605 | 0.05 | 0.2 | 0.015 | 0.1 | 0.09 | 1.111111 | 0.01581139
| 34.54847 | 345484.7 | 391007802.4 | 410000000 | 0.2231436 | 0.05 | 0.2 | 0.015 | 0.1 | 0.08 | 1.25 | 0.01677051
| 40.66457 | 406645.7 | 402699199.6 | 410000000 | 0.3566749 | 0.05 | 0.2 | 0.015 | 0.1 | 0.07 | 1.428571 | 0.01792843
| 48.71669 | 487166.9 | 413519126.0 | 410000000 | 0.5108256 | 0.05 | 0.2 | 0.015 | 0.1 | 0.06 | 1.666667 | 0.01936492
| 60.12931 | 601293.1 | 425326856.1 | 410000000 | 0.6931472 | 0.05 | 0.2 | 0.015 | 0.1 | 0.05 | 2 | 0.0212132
| 77.84008 | 778400.8 | 440483742.8 | 410000000 | 0.9162907 | 0.05 | 0.2 | 0.015 | 0.1 | 0.04 | 2.5 | 0.02371708
| 52.75245 | 527524.5 | 377810730.8 | 410000000 | 0.1053605 | 0.05 | 0.2 | 0.02 | 0.1 | 0.09 | 1.111111 | 0.02108185
| 61.97619 | 619761.9 | 394551746.2 | 410000000 | 0.2231436 | 0.05 | 0.2 | 0.02 | 0.1 | 0.08 | 1.25 | 0.02236068
| 73.0883 | 730883 | 407131806.0 | 410000000 | 0.3566749 | 0.05 | 0.2 | 0.02 | 0.1 | 0.07 | 1.428571 | 0.02390457
| 87.79852 | 877985.2 | 419206075.3 | 410000000 | 0.5108256 | 0.05 | 0.2 | 0.02 | 0.1 | 0.06 | 1.666667 | 0.02581989
| 83.0498 | 830498 | 380671367.6 | 410000000 | 0.1053605 | 0.05 | 0.2 | 0.025 | 0.1 | 0.09 | 1.111111 | 0.02635231
| 97.70761 | 977076.1 | 398095690.1 | 410000000 | 0.2231436 | 0.05 | 0.2 | 0.025 | 0.1 | 0.08 | 1.25 | 0.02795085
| 115.4438 | 1154438.2 | 411564412.4 | 410000000 | 0.3566749 | 0.05 | 0.2 | 0.025 | 0.1 | 0.07 | 1.428571 | 0.02988072
Aluminio 7075 O | 9.672823 | 96728.23 | 277105308.6 | 400000000 | 0.1053605 | 0.17 | 0.2 | 0.01 | 0.1 | 0.09 | 1.111111 | 0.01054093
| 12.39933 | 123993.3 | 315745707.0 | 400000000 | 0.2231436 | 0.17 | 0.2 | 0.01 | 0.1 | 0.08 | 1.25 | 0.01118034
| 15.40904 | 154090.4 | 343338674.3 | 400000000 | 0.3566749 | 0.17 | 0.2 | 0.01 | 0.1 | 0.07 | 1.428571 | 0.01195229
| 19.21985 | 192198.5 | 367071226.4 | 400000000 | 0.5108256 | 0.17 | 0.2 | 0.01 | 0.1 | 0.06 | 1.666667 | 0.01290994
| 24.5052 | 245052 | 390011407.5 | 400000000 | 0.6931472 | 0.17 | 0.2 | 0.01 | 0.1 | 0.05 | 2 | 0.01414214
| 32.5839 | 325839 | 414870145.2 | 400000000 | 0.9162907 | 0.17 | 0.2 | 0.01 | 0.1 | 0.04 | 2.5 | 0.01581139
| 46.73885 | 467388.5 | 446322110.5 | 400000000 | 1.203973 | 0.17 | 0.2 | 0.01 | 0.1 | 0.03 | 3.333333 | 0.01825742
| 78.2821 | 782821 | 498358131.9 | 400000000 | 1.609438 | 0.17 | 0.2 | 0.01 | 0.1 | 0.02 | 5 | 0.02236068
| 21.93117 | 219311.7 | 279235704.0 | 400000000 | 0.1053605 | 0.17 | 0.2 | 0.015 | 0.1 | 0.09 | 1.111111 | 0.01581139
| 28.15368 | 281536.8 | 318633679.8 | 400000000 | 0.2231436 | 0.17 | 0.2 | 0.015 | 0.1 | 0.08 | 1.25 | 0.01677051
| 35.05621 | 350562.1 | 347159946.9 | 400000000 | 0.3566749 | 0.17 | 0.2 | 0.015 | 0.1 | 0.07 | 1.428571 | 0.01792843
| 43.84768 | 438476.8 | 372189791.2 | 400000000 | 0.5108256 | 0.17 | 0.2 | 0.015 | 0.1 | 0.06 | 1.666667 | 0.01936492
| 56.13858 | 561385.8 | 397098270.8 | 400000000 | 0.6931472 | 0.17 | 0.2 | 0.015 | 0.1 | 0.05 | 2 | 0.0212132
| 75.14904 | 751490.4 | 425255573.4 | 400000000 | 0.9162907 | 0.17 | 0.2 | 0.015 | 0.1 | 0.04 | 2.5 | 0.02371708
| 39.28621 | 392862.1 | 281366099.4 | 400000000 | 0.1053605 | 0.17 | 0.2 | 0.02 | 0.1 | 0.09 | 1.111111 | 0.02108185
| 50.50462 | 505046.2 | 321521652.5 | 400000000 | 0.2231436 | 0.17 | 0.2 | 0.02 | 0.1 | 0.08 | 1.25 | 0.02236068
| 63.00815 | 630081.5 | 350981219.4 | 400000000 | 0.3566749 | 0.17 | 0.2 | 0.02 | 0.1 | 0.07 | 1.428571 | 0.02390457
| 79.02346 | 790234.6 | 377308356.1 | 400000000 | 0.5108256 | 0.17 | 0.2 | 0.02 | 0.1 | 0.06 | 1.666667 | 0.02581989
| 101.583 | 1015830.4 | 404185134.1 | 400000000 | 0.6931472 | 0.17 | 0.2 | 0.02 | 0.1 | 0.05 | 2 | 0.02828427
| 61.84949 | 618494.9 | 283496494.7 | 400000000 | 0.1053605 | 0.17 | 0.2 | 0.025 | 0.1 | 0.09 | 1.111111 | 0.02635231
| 79.62229 | 796222.9 | 324409625.3 | 400000000 | 0.2231436 | 0.17 | 0.2 | 0.025 | 0.1 | 0.08 | 1.25 | 0.02795085
| 99.5221 | 995221 | 354802492.0 | 400000000 | 0.3566749 | 0.17 | 0.2 | 0.025 | 0.1 | 0.07 | 1.428571 | 0.02988072
| 89.73254 | 897325.4 | 285626890.1 | 400000000 | 0.1053605 | 0.17 | 0.2 | 0.03 | 0.1 | 0.09 | 1.111111 | 0.03162278
cobre revenido | 3.312795 | 33127.95 | 94904373.5 | 315000000 | 0.1053605 | 0.54 | 0.2 | 0.01 | 0.1 | 0.09 | 1.111111 | 0.01054093
| 5.605639 | 56056.39 | 142746090.6 | 315000000 | 0.2231436 | 0.54 | 0.2 | 0.01 | 0.1 | 0.08 | 1.25 | 0.01118034
| 8.286421 | 82864.21 | 184635051.1 | 315000000 | 0.3566749 | 0.54 | 0.2 | 0.01 | 0.1 | 0.07 | 1.428571 | 0.01195229
| 11.80488 | 118048.8 | 225455998.5 | 315000000 | 0.5108256 | 0.54 | 0.2 | 0.01 | 0.1 | 0.06 | 1.666667 | 0.01290994
| 16.85055 | 168505.5 | 268184264.9 | 315000000 | 0.6931472 | 0.54 | 0.2 | 0.01 | 0.1 | 0.05 | 2 | 0.01414214
| 24.84311 | 248431.1 | 316311560.3 | 315000000 | 0.9162907 | 0.54 | 0.2 | 0.01 | 0.1 | 0.04 | 2.5 | 0.01581139
| 39.42364 | 394236.4 | 376467192.3 | 315000000 | 1.203973 | 0.54 | 0.2 | 0.01 | 0.1 | 0.03 | 3.333333 | 0.01825742
| 73.5161 | 735161 | 468016943.3 | 315000000 | 1.609438 | 0.54 | 0.2 | 0.01 | 0.1 | 0.02 | 5 | 0.02236068
| 7.511094 | 75110.94 | 95634001.7 | 315000000 | 0.1053605 | 0.54 | 0.2 | 0.015 | 0.1 | 0.09 | 1.111111 | 0.01581139
| 12.72805 | 127280.5 | 144051719.8 | 315000000 | 0.2231436 | 0.54 | 0.2 | 0.015 | 0.1 | 0.08 | 1.25 | 0.01677051
| 18.85196 | 188519.6 | 186689992.5 | 315000000 | 0.3566749 | 0.54 | 0.2 | 0.015 | 0.1 | 0.07 | 1.428571 | 0.01792843
| 26.93135 | 269313.5 | 228599832.9 | 315000000 | 0.5108256 | 0.54 | 0.2 | 0.015 | 0.1 | 0.06 | 1.666667 | 0.01936492
| 38.60267 | 386026.7 | 273057417.8 | 315000000 | 0.6931472 | 0.54 | 0.2 | 0.015 | 0.1 | 0.05 | 2 | 0.0212132
| 57.29626 | 572962.6 | 324229775.3 | 315000000 | 0.9162907 | 0.54 | 0.2 | 0.015 | 0.1 | 0.04 | 2.5 | 0.02371708
| 92.03196 | 920319.6 | 390594858.3 | 315000000 | 1.203973 | 0.54 | 0.2 | 0.015 | 0.1 | 0.03 | 3.333333 | 0.02738613
| 13.45493 | 134549.3 | 96363629.9 | 315000000 | 0.1053605 | 0.54 | 0.2 | 0.02 | 0.1 | 0.09 | 1.111111 | 0.02108185
| 22.83273 | 228327.3 | 145357349.0 | 315000000 | 0.2231436 | 0.54 | 0.2 | 0.02 | 0.1 | 0.08 | 1.25 | 0.02236068
| 33.88349 | 338834.9 | 188744933.9 | 315000000 | 0.3566749 | 0.54 | 0.2 | 0.02 | 0.1 | 0.07 | 1.428571 | 0.02390457
| 48.53639 | 485363.9 | 231743667.3 | 315000000 | 0.5108256 | 0.54 | 0.2 | 0.02 | 0.1 | 0.06 | 1.666667 | 0.02581989
| 69.85173 | 698517.3 | 277930570.7 | 315000000 | 0.6931472 | 0.54 | 0.2 | 0.02 | 0.1 | 0.05 | 2 | 0.02828427
| 21.18251 | 211825.1 | 97093258.0 | 315000000 | 0.1053605 | 0.54 | 0.2 | 0.025 | 0.1 | 0.09 | 1.111111 | 0.02635231
| 35.99659 | 359965.9 | 146662978.2 | 315000000 | 0.2231436 | 0.54 | 0.2 | 0.025 | 0.1 | 0.08 | 1.25 | 0.02795085
| 53.51937 | 535193.7 | 190799875.3 | 315000000 | 0.3566749 | 0.54 | 0.2 | 0.025 | 0.1 | 0.07 | 1.428571 | 0.02988072
| 76.86693 | 768669.3 | 234887501.7 | 315000000 | 0.5108256 | 0.54 | 0.2 | 0.025 | 0.1 | 0.06 | 1.666667 | 0.03227486
| 30.73204 | 307320.4 | 97822886.2 | 315000000 | 0.1053605 | 0.54 | 0.2 | 0.03 | 0.1 | 0.09 | 1.111111 | 0.03162278
| 52.29654 | 522965.4 | 147968607.4 | 315000000 | 0.2231436 | 0.54 | 0.2 | 0.03 | 0.1 | 0.08 | 1.25 | 0.03354102
| 77.89792 | 778979.2 | 192854816.7 | 315000000 | 0.3566749 | 0.54 | 0.2 | 0.03 | 0.1 | 0.07 | 1.428571 | 0.03585686
| 42.14171 | 421417.1 | 98552514.3 | 315000000 | 0.1053605 | 0.54 | 0.2 | 0.035 | 0.1 | 0.09 | 1.111111 | 0.03689324
| 71.80949 | 718094.9 | 149274236.6 | 315000000 | 0.2231436 | 0.54 | 0.2 | 0.035 | 0.1 | 0.08 | 1.25 | 0.03913119
| 55.44974 | 554497.4 | 99282142.5 | 315000000 | 0.1053605 | 0.54 | 0.2 | 0.04 | 0.1 | 0.09 | 1.111111 | 0.0421637
bronce al plomo recocido | 3.312795 | 33127.95 | 94904373.5 | 315000000 | 0.1053605 | 0.54 | 0.2 | 0.01 | 0.1 | 0.09 | 1.111111 | 0.01054093
| 5.605639 | 56056.39 | 142746090.6 | 315000000 | 0.2231436 | 0.54 | 0.2 | 0.01 | 0.1 | 0.08 | 1.25 | 0.01118034
| 8.286421 | 82864.21 | 184635051.1 | 315000000 | 0.3566749 | 0.54 | 0.2 | 0.01 | 0.1 | 0.07 | 1.428571 | 0.01195229
| 11.80488 | 118048.8 | 225455998.5 | 315000000 | 0.5108256 | 0.54 | 0.2 | 0.01 | 0.1 | 0.06 | 1.666667 | 0.01290994
| 16.85055 | 168505.5 | 268184264.9 | 315000000 | 0.6931472 | 0.54 | 0.2 | 0.01 | 0.1 | 0.05 | 2 | 0.01414214
| 24.84311 | 248431.1 | 316311560.3 | 315000000 | 0.9162907 | 0.54 | 0.2 | 0.01 | 0.1 | 0.04 | 2.5 | 0.01581139
| 39.42364 | 394236.4 | 376467192.3 | 315000000 | 1.203973 | 0.54 | 0.2 | 0.01 | 0.1 | 0.03 | 3.333333 | 0.01825742
| 73.5161 | 735161 | 468016943.3 | 315000000 | 1.609438 | 0.54 | 0.2 | 0.01 | 0.1 | 0.02 | 5 | 0.02236068
| 7.511094 | 75110.94 | 95634001.7 | 315000000 | 0.1053605 | 0.54 | 0.2 | 0.015 | 0.1 | 0.09 | 1.111111 | 0.01581139
| 12.72805 | 127280.5 | 144051719.8 | 315000000 | 0.2231436 | 0.54 | 0.2 | 0.015 | 0.1 | 0.08 | 1.25 | 0.01677051
| 18.85196 | 188519.6 | 186689992.5 | 315000000 | 0.3566749 | 0.54 | 0.2 | 0.015 | 0.1 | 0.07 | 1.428571 | 0.01792843
| 26.93135 | 269313.5 | 228599832.9 | 315000000 | 0.5108256 | 0.54 | 0.2 | 0.015 | 0.1 | 0.06 | 1.666667 | 0.01936492
| 38.60267 | 386026.7 | 273057417.8 | 315000000 | 0.6931472 | 0.54 | 0.2 | 0.015 | 0.1 | 0.05 | 2 | 0.0212132
| 57.29626 | 572962.6 | 324229775.3 | 315000000 | 0.9162907 | 0.54 | 0.2 | 0.015 | 0.1 | 0.04 | 2.5 | 0.02371708
| 92.03196 | 920319.6 | 390594858.3 | 315000000 | 1.203973 | 0.54 | 0.2 | 0.015 | 0.1 | 0.03 | 3.333333 | 0.02738613
| 13.45493 | 134549.3 | 96363629.9 | 315000000 | 0.1053605 | 0.54 | 0.2 | 0.02 | 0.1 | 0.09 | 1.111111 | 0.02108185
| 22.83273 | 228327.3 | 145357349.0 | 315000000 | 0.2231436 | 0.54 | 0.2 | 0.02 | 0.1 | 0.08 | 1.25 | 0.02236068
| 33.88349 | 338834.9 | 188744933.9 | 315000000 | 0.3566749 | 0.54 | 0.2 | 0.02 | 0.1 | 0.07 | 1.428571 | 0.02390457
| 48.53639 | 485363.9 | 231743667.3 | 315000000 | 0.5108256 | 0.54 | 0.2 | 0.02 | 0.1 | 0.06 | 1.666667 | 0.02581989
| 69.85173 | 698517.3 | 277930570.7 | 315000000 | 0.6931472 | 0.54 | 0.2 | 0.02 | 0.1 | 0.05 | 2 | 0.02828427
| 21.18251 | 211825.1 | 97093258.0 | 315000000 | 0.1053605 | 0.54 | 0.2 | 0.025 | 0.1 | 0.09 | 1.111111 | 0.02635231
| 35.99659 | 359965.9 | 146662978.2 | 315000000 | 0.2231436 | 0.54 | 0.2 | 0.025 | 0.1 | 0.08 | 1.25 | 0.02795085
| 53.51937 | 535193.7 | 190799875.3 | 315000000 | 0.3566749 | 0.54 | 0.2 | 0.025 | 0.1 | 0.07 | 1.428571 | 0.02988072
| 76.86693 | 768669.3 | 234887501.7 | 315000000 | 0.5108256 | 0.54 | 0.2 | 0.025 | 0.1 | 0.06 | 1.666667 | 0.03227486
| 30.73204 | 307320.4 | 97822886.2 | 315000000 | 0.1053605 | 0.54 | 0.2 | 0.03 | 0.1 | 0.09 | 1.111111 | 0.03162278
| 52.29654 | 522965.4 | 147968607.4 | 315000000 | 0.2231436 | 0.54 | 0.2 | 0.03 | 0.1 | 0.08 | 1.25 | 0.03354102
| 77.89792 | 778979.2 | 192854816.7 | 315000000 | 0.3566749 | 0.54 | 0.2 | 0.03 | 0.1 | 0.07 | 1.428571 | 0.03585686
| 42.14171 | 421417.1 | 98552514.3 | 315000000 | 0.1053605 | 0.54 | 0.2 | 0.035 | 0.1 | 0.09 | 1.111111 | 0.03689324
| 71.80949 | 718094.9 | 149274236.6 | 315000000 | 0.2231436 | 0.54 | 0.2 | 0.035 | 0.1 | 0.08 | 1.25 | 0.03913119
| 55.44974 | 554497.4 | 99282142.5 | 315000000 | 0.1053605 | 0.54 | 0.2 | 0.04 | 0.1 | 0.09 | 1.111111 | 0.0421637
Acero bajo carbono revenido | 10.46671 | 104667.1 | 299848398.8 | 530000000 | 0.1053605 | 0.26 | 0.2 | 0.01 | 0.1 | 0.09 | 1.111111 | 0.01054093
| 14.35446 | 143544.6 | 365532438.3 | 530000000 | 0.2231436 | 0.26 | 0.2 | 0.01 | 0.1 | 0.08 | 1.25 | 0.01118034
| 18.60784 | 186078.4 | 414613213.2 | 530000000 | 0.3566749 | 0.26 | 0.2 | 0.01 | 0.1 | 0.07 | 1.428571 | 0.01195229
| 23.97234 | 239723.4 | 457836867.7 | 530000000 | 0.5108256 | 0.26 | 0.2 | 0.01 | 0.1 | 0.06 | 1.666667 | 0.01290994
| 31.41582 | 314158.2 | 499997093.5 | 530000000 | 0.6931472 | 0.26 | 0.2 | 0.01 | 0.1 | 0.05 | 2 | 0.01414214
| 42.83531 | 428353.1 | 545394881.8 | 530000000 | 0.9162907 | 0.26 | 0.2 | 0.01 | 0.1 | 0.04 | 2.5 | 0.01581139
| 62.97228 | 629722.8 | 601339568.0 | 530000000 | 1.203973 | 0.26 | 0.2 | 0.01 | 0.1 | 0.03 | 3.333333 | 0.01825742
| 23.73115 | 237311.5 | 302153643.8 | 530000000 | 0.1053605 | 0.26 | 0.2 | 0.015 | 0.1 | 0.09 | 1.111111 | 0.01581139
| 32.59294 | 325929.4 | 368875786.1 | 530000000 | 0.2231436 | 0.26 | 0.2 | 0.015 | 0.1 | 0.08 | 1.25 | 0.01677051
| 42.33362 | 423336.2 | 419227753.3 | 530000000 | 0.3566749 | 0.26 | 0.2 | 0.015 | 0.1 | 0.07 | 1.428571 | 0.01792843
| 54.68989 | 546898.9 | 464221099.3 | 530000000 | 0.5108256 | 0.26 | 0.2 | 0.015 | 0.1 | 0.06 | 1.666667 | 0.01936492
| 71.97001 | 719700.1 | 509082497.0 | 530000000 | 0.6931472 | 0.26 | 0.2 | 0.015 | 0.1 | 0.05 | 2 | 0.0212132
| 98.79212 | 987921.2 | 559047730.6 | 530000000 | 0.9162907 | 0.26 | 0.2 | 0.015 | 0.1 | 0.04 | 2.5 | 0.02371708
| 42.51058 | 425105.8 | 304458888.9 | 530000000 | 0.1053605 | 0.26 | 0.2 | 0.02 | 0.1 | 0.09 | 1.111111 | 0.02108185
| 58.46818 | 584681.8 | 372219133.9 | 530000000 | 0.2231436 | 0.26 | 0.2 | 0.02 | 0.1 | 0.08 | 1.25 | 0.02236068
| 76.08817 | 760881.7 | 423842293.4 | 530000000 | 0.3566749 | 0.26 | 0.2 | 0.02 | 0.1 | 0.07 | 1.428571 | 0.02390457
| 98.56358 | 985635.8 | 470605330.8 | 530000000 | 0.5108256 | 0.26 | 0.2 | 0.02 | 0.1 | 0.06 | 1.666667 | 0.02581989
| 66.92571 | 669257.1 | 306764133.9 | 530000000 | 0.1053605 | 0.26 | 0.2 | 0.025 | 0.1 | 0.09 | 1.111111 | 0.02635231
| 92.17712 | 921771.2 | 375562481.7 | 530000000 | 0.2231436 | 0.26 | 0.2 | 0.025 | 0.1 | 0.08 | 1.25 | 0.02795085
| 97.09724 | 970972.4 | 309069379.0 | 530000000 | 0.1053605 | 0.26 | 0.2 | 0.03 | 0.1 | 0.09 | 1.111111 | 0.03162278
Acero 1045 rolado en caliente | 24.9655 | 249655 | 715207123.2 | 965000000 | 0.1053605 | 0.14 | 0.2 | 0.01 | 0.1 | 0.09 | 1.111111 | 0.01054093
| 31.29019 | 312901.9 | 796796185.4 | 965000000 | 0.2231436 | 0.14 | 0.2 | 0.01 | 0.1 | 0.08 | 1.25 | 0.01118034
| 38.342 | 383420 | 854322550.2 | 965000000 | 0.3566749 | 0.14 | 0.2 | 0.01 | 0.1 | 0.07 | 1.428571 | 0.01195229
| 47.31176 | 473117.6 | 903585981.6 | 965000000 | 0.5108256 | 0.14 | 0.2 | 0.01 | 0.1 | 0.06 | 1.666667 | 0.01290994
| 59.77241 | 597724.1 | 951305194.5 | 965000000 | 0.6931472 | 0.14 | 0.2 | 0.01 | 0.1 | 0.05 | 2 | 0.01414214
| 78.8151 | 788151 | 1003502610.4 | 965000000 | 0.9162907 | 0.14 | 0.2 | 0.01 | 0.1 | 0.04 | 2.5 | 0.01581139
| 56.60422 | 566042.2 | 720705660.8 | 965000000 | 0.1053605 | 0.14 | 0.2 | 0.015 | 0.1 | 0.09 | 1.111111 | 0.01581139
| 71.04686 | 710468.6 | 804084093.4 | 965000000 | 0.2231436 | 0.14 | 0.2 | 0.015 | 0.1 | 0.08 | 1.25 | 0.01677051
| 87.22965 | 872296.5 | 863830944.0 | 965000000 | 0.3566749 | 0.14 | 0.2 | 0.015 | 0.1 | 0.07 | 1.428571 | 0.01792843
Acero 1112 revenido | 17.56954 | 175695.4 | 503329059.1 | 760000000 | 0.1053605 | 0.19 | 0.2 | 0.01 | 0.1 | 0.09 | 1.111111 | 0.01054093
| 22.8625 | 228625 | 582187319.9 | 760000000 | 0.2231436 | 0.19 | 0.2 | 0.01 | 0.1 | 0.08 | 1.25 | 0.01118034
| 28.6797 | 286797 | 639030782.6 | 760000000 | 0.3566749 | 0.19 | 0.2 | 0.01 | 0.1 | 0.07 | 1.428571 | 0.01195229
| 36.0304 | 360304 | 688128265.4 | 760000000 | 0.5108256 | 0.19 | 0.2 | 0.01 | 0.1 | 0.06 | 1.666667 | 0.01290994
| 46.21983 | 462198.3 | 735609653.9 | 760000000 | 0.6931472 | 0.19 | 0.2 | 0.01 | 0.1 | 0.05 | 2 | 0.01414214
| 61.80126 | 618012.6 | 786876273.2 | 760000000 | 0.9162907 | 0.19 | 0.2 | 0.01 | 0.1 | 0.04 | 2.5 | 0.01581139
| 89.13412 | 891341.2 | 851166135.7 | 760000000 | 1.203973 | 0.19 | 0.2 | 0.01 | 0.1 | 0.03 | 3.333333 | 0.01825742
| 39.83538 | 398353.8 | 507198670.6 | 760000000 | 0.1053605 | 0.19 | 0.2 | 0.015 | 0.1 | 0.09 | 1.111111 | 0.01581139
| 51.91112 | 519111.2 | 587512304.8 | 760000000 | 0.2231436 | 0.19 | 0.2 | 0.015 | 0.1 | 0.08 | 1.25 | 0.01677051
| 65.24752 | 652475.2 | 646143033.4 | 760000000 | 0.3566749 | 0.19 | 0.2 | 0.015 | 0.1 | 0.07 | 1.428571 | 0.01792843
| 82.19884 | 821988.4 | 697723757.8 | 760000000 | 0.5108256 | 0.19 | 0.2 | 0.015 | 0.1 | 0.06 | 1.666667 | 0.01936492
| 71.35876 | 713587.6 | 511068282.1 | 760000000 | 0.1053605 | 0.19 | 0.2 | 0.02 | 0.1 | 0.09 | 1.111111 | 0.02108185
| 93.12288 | 931228.8 | 592837289.7 | 760000000 | 0.2231436 | 0.19 | 0.2 | 0.02 | 0.1 | 0.08 | 1.25 | 0.02236068
Acero 1112 rolado en frio | 22.50432 | 225043.2 | 644699653.7 | 760000000 | 0.1053605 | 0.08 | 0.2 | 0.01 | 0.1 | 0.09 | 1.111111 | 0.01054093
| 26.96369 | 269636.9 | 686623186.2 | 760000000 | 0.2231436 | 0.08 | 0.2 | 0.01 | 0.1 | 0.08 | 1.25 | 0.01118034
| 32.12363 | 321236.3 | 715767199.6 | 760000000 | 0.3566749 | 0.08 | 0.2 | 0.01 | 0.1 | 0.07 | 1.428571 | 0.01195229
| 38.79351 | 387935.1 | 740899672.9 | 760000000 | 0.5108256 | 0.08 | 0.2 | 0.01 | 0.1 | 0.06 | 1.666667 | 0.01290994
| 48.12132 | 481213.2 | 765872753.5 | 760000000 | 0.6931472 | 0.08 | 0.2 | 0.01 | 0.1 | 0.05 | 2 | 0.01414214
| 62.39843 | 623984.3 | 794479668.9 | 760000000 | 0.9162907 | 0.08 | 0.2 | 0.01 | 0.1 | 0.04 | 2.5 | 0.01581139
| 87.33255 | 873325.5 | 833962460.7 | 760000000 | 1.203973 | 0.08 | 0.2 | 0.01 | 0.1 | 0.03 | 3.333333 | 0.01825742
| 51.02399 | 510239.9 | 649656127.3 | 760000000 | 0.1053605 | 0.08 | 0.2 | 0.015 | 0.1 | 0.09 | 1.111111 | 0.01581139
| 61.22321 | 612232.1 | 692903395.2 | 760000000 | 0.2231436 | 0.08 | 0.2 | 0.015 | 0.1 | 0.08 | 1.25 | 0.01677051
| 73.08261 | 730826.1 | 723733507.4 | 760000000 | 0.3566749 | 0.08 | 0.2 | 0.015 | 0.1 | 0.07 | 1.428571 | 0.01792843
| 88.50253 | 885025.3 | 751231027.6 | 760000000 | 0.5108256 | 0.08 | 0.2 | 0.015 | 0.1 | 0.06 | 1.666667 | 0.01936492
| 91.40138 | 914013.8 | 654612601.0 | 760000000 | 0.1053605 | 0.08 | 0.2 | 0.02 | 0.1 | 0.09 | 1.111111 | 0.02108185